## Sheet1
Adsorbent
Zeolite_13X |  |  |  | Activated carbon |  |  |  | Zeolite 5A
Pressure_N2 (kPa) | Uptake_N2 (mol/kg) | Pressure_H2 (kPa) | Uptake_H2 (mol/kg) | Pressure_N2 (kPa) | Uptake_N2 (mol/kg) | Pressure_H2 (kPa) | Uptake_H2 (mol/kg) | Pressure_N2 (kPa) | Uptake_N2 (mol/kg) | Pressure_H2 (kPa) | Uptake_H2 (mol/kg)
0.972 | 0.004 | 0.693 | 0 | 99.3 | 0.062 | 9.75 | 0.05 | 122.149 | 0.246 | 171.71 | 0.036
7.245 | 0.028 | 7.667 | 0.002 | 102 | 0.063 | 18.8 | 0.095 | 235.057 | 0.487 | 323.131 | 0.069
13.6 | 0.053 | 14.43 | 0.003 | 135 | 0.079 | 28 | 0.139 | 333.933 | 0.652 | 554.432 | 0.1
19.74 | 0.076 | 20.96 | 0.004 | 169 | 0.095 | 37.1 | 0.18 | 446.69 | 0.799 | 727.135 | 0.13
26 | 0.099 | 27.49 | 0.006 | 202 | 0.111 | 46.2 | 0.22 | 543.487 | 0.939 | 984.796 | 0.162
32.14 | 0.121 | 33.8 | 0.007 | 235 | 0.126 | 55.4 | 0.259 | 693.43 | 1.09 | 1229.894 | 0.189
38.19 | 0.143 | 40.07 | 0.009 | 269 | 0.142 | 64.6 | 0.296 | 857.928 | 1.217 | 1457.846 | 0.217
44.14 | 0.164 | 46.01 | 0.01 | 302 | 0.157 | 73.6 | 0.332 | 1045.339 | 1.337 | 1692.801 | 0.244
49.94 | 0.184 | 52.15 | 0.011 | 336 | 0.171 | 82.7 | 0.366 | 1212.184 | 1.457 | 1849.863 | 0.265
55.83 | 0.204 | 57.92 | 0.012 | 370 | 0.186 | 91.5 | 0.399 | 1367.507 | 1.589
61.87 | 0.224 | 63.61 | 0.014 | 403 | 0.202 | 99.2 | 0.425 | 1537.275 | 1.669
67.63 | 0.243 | 68.64 | 0.015 | 437 | 0.217 | 103 | 0.439 | 1707.392 | 1.742
73.22 | 0.261 | 74.27 | 0.016 | 471 | 0.231 | 128 | 0.52
78.86 | 0.279 | 78.97 | 0.017 | 505 | 0.247 | 153 | 0.599
84.56 | 0.296 | 83.58 | 0.018 | 538 | 0.261 | 178 | 0.674
89.98 | 0.313 | 88.06 | 0.019 | 572 | 0.276 | 204 | 0.745
95.36 | 0.33 | 92.62 | 0.02 | 606 | 0.29 | 230 | 0.815
99.83 | 0.349 | 96.65 | 0.02 | 640 | 0.304 | 256 | 0.881
104.4 | 0.362 | 99.29 | 0.021 | 673 | 0.319 | 283 | 0.945
133.8 | 0.445 | 102.2 | 0.022 | 707 | 0.332 | 310 | 1.007
163.6 | 0.527 | 136.1 | 0.029 | 741 | 0.347 | 337 | 1.066
193.6 | 0.602 | 170.1 | 0.037 | 774 | 0.36 | 365 | 1.123
223.8 | 0.672 | 204.3 | 0.044 | 808 | 0.374 | 421 | 1.231
254.2 | 0.74 | 238 | 0.052 | 842 | 0.387 | 450 | 1.282
285 | 0.804 | 272.1 | 0.059 | 876 | 0.401 | 478 | 1.332
316 | 0.868 | 306.2 | 0.066 | 909 | 0.415 | 507 | 1.381
347 | 0.928 | 340.2 | 0.074 |  |  | 536 | 1.428
378.2 | 0.983 | 374.2 | 0.082 |  |  | 565 | 1.474
409.4 | 1.04 | 408.1 | 0.089 |  |  | 595 | 1.518
441.1 | 1.09 | 442.1 | 0.095 |  |  | 624 | 1.561
472.9 | 1.14 | 476.1 | 0.102 |  |  | 654 | 1.602
504.7 | 1.19 | 510.2 | 0.109 |  |  | 684 | 1.644
536.5 | 1.23 | 544.1 | 0.116 |  |  | 713 | 1.682
568.6 | 1.28 | 578.3 | 0.124 |  |  | 744 | 1.721
600.5 | 1.32 | 612.3 | 0.132 |  |  | 774 | 1.758
632.8 | 1.36 | 646.3 | 0.139 |  |  | 804 | 1.794
665.2 | 1.4 | 680.3 | 0.145 |  |  | 834 | 1.831
697.5 | 1.44 | 714.3 | 0.152 |  |  | 865 | 1.865
730.1 | 1.47 | 748.2 | 0.16 |  |  | 895 | 1.899
762.7 | 1.51 | 782.5 | 0.167 |  |  | 926 | 1.932
795.2 | 1.54 | 816.5 | 0.174 |  |  | 956 | 1.964
827.6 | 1.58 | 850.5 | 0.181 |  |  | 987 | 1.996
860.4 | 1.61 | 884.5 | 0.187 |  |  | 1018 | 2.026
893.1 | 1.64 | 918.5 | 0.194
925.8 | 1.67 | 952.3 | 0.201
958.7 | 1.7 | 986.2 | 0.209
991.4 | 1.73 | 1020 | 0.216
1024 | 1.75